## Sheet1
Strain | Stress | Stress | Strain | Stress | Stress | Strain | Stress | Stress | Strain | Stress | Stress
0 | 0 | 0 | 0 | 0 | 0 | 0 | 0 | 0 | 0 | 0 | 0
0.0006805042 | -6.557377049e-05 | -65573.77 | 0.0006805042 | 0.39343898 | 393438980.0 | 0.0006805042 | 0.003161904762 | 3161904.8 | 0.0006805042 | 0.1231555556 | 123155555.6
0.001437647 | 0.009282331512 | 9282331.5 | 0.001437647 | 1.673846995 | 1673846994.5 | 0.001437647 | 0.09293968254 | 92939682.5 | 0.001437647 | 0.5250666667 | 525066666.7
0.002151008 | 0.01828779599 | 18287796.0 | 0.002151008 | 2.97820765 | 2978207650.3 | 0.002151008 | 0.2497650794 | 249765079.4 | 0.002151008 | 0.9664063492 | 966406349.2
0.002857563 | 0.02820765027 | 28207650.3 | 0.002857563 | 4.580746812 | 4580746812.4 | 0.002857563 | 0.5653333333 | 565333333.3 | 0.002857563 | 1.509409524 | 1509409523.8
0.003572269 | 0.03781420765 | 37814207.7 | 0.003572269 | 6.319395264 | 6319395264.1 | 0.003572269 | 1.06015873 | 1060158730.2 | 0.003572269 | 2.213034921 | 2213034920.6
0.004282941 | 0.06204735883 | 62047358.8 | 0.004282941 | 8.043227687 | 8043227686.7 | 0.004282941 | 1.796692063 | 1796692063.5 | 0.004282941 | 3.030019048 | 3030019047.6
0.004993613 | 0.07570856102 | 75708561.0 | 0.004993613 | 9.645526412 | 9645526411.7 | 0.004993613 | 2.722819048 | 2722819047.6 | 0.004993613 | 3.855847619 | 3855847619.0
0.005708319 | 0.09976684882 | 99766848.8 | 0.005708319 | 11.14957013 | 11149570127.5 | 0.005708319 | 3.783593651 | 3783593650.8 | 0.005708319 | 4.791980952 | 4791980952.4
0.006414874 | 0.1454972678 | 145497267.8 | 0.006414874 | 12.61111111 | 12611111111.1 | 0.006414874 | 4.920647619 | 4920647619.0 | 0.006414874 | 5.749168254 | 5749168254.0
0.00712958 | 0.1983096539 | 198309653.9 | 0.00712958 | 14.02796721 | 14027967213.1 | 0.00712958 | 6.158704762 | 6158704761.9 | 0.00712958 | 6.783587302 | 6783587301.6
0.00784437 | 0.295431694 | 295431694.0 | 0.00784437 | 15.40218944 | 15402189435.3 | 0.00784437 | 7.398450794 | 7398450793.7 | 0.00784437 | 7.844107937 | 7844107936.5
0.008546807 | 0.4366812386 | 436681238.6 | 0.008546807 | 16.74177413 | 16741774134.8 | 0.008546807 | 8.664920635 | 8664920634.9 | 0.008546807 | 8.926133333 | 8926133333.3
0.009261513 | 0.6855956284 | 685595628.4 | 0.009261513 | 18.05312204 | 18053122040.1 | 0.009261513 | 9.920247619 | 9920247619.0 | 0.009261513 | 10.04013968 | 10040139682.5
0.009976303 | 1.03017122 | 1030171220.4 | 0.009976303 | 19.34756648 | 19347566484.5 | 0.009976303 | 11.16073016 | 11160730158.7 | 0.009976303 | 11.18646349 | 11186463492.1
0.01068555 | 1.445737705 | 1445737704.9 | 0.01068555 | 20.58702732 | 20587027322.4 | 0.01068555 | 12.39703492 | 12397034920.6 | 0.01068555 | 12.32951111 | 12329511111.1
0.01139622 | 1.962116576 | 1962116575.6 | 0.01139622 | 21.81520947 | 21815209471.8 | 0.01139622 | 13.6075873 | 13607587301.6 | 0.01139622 | 13.48735873 | 13487358730.2
0.01210824 | 2.548313297 | 2548313296.9 | 0.01210824 | 23.01947541 | 23019475409.8 | 0.01210824 | 14.80899048 | 14808990476.2 | 0.01210824 | 14.66699048 | 14666990476.2
0.0128216 | 3.201449909 | 3201449908.9 | 0.0128216 | 24.1723898 | 24172389799.6 | 0.0128216 | 15.97806349 | 15978063492.1 | 0.0128216 | 15.84739048 | 15847390476.2
0.0135363 | 3.882462659 | 3882462659.4 | 0.0135363 | 25.30382514 | 25303825136.6 | 0.0135363 | 17.12354921 | 17123549206.3 | 0.0135363 | 17.00695238 | 17006952381.0
0.01423739 | 4.513169399 | 4513169398.9 | 0.01423739 | 26.41172678 | 26411726776.0 | 0.01423739 | 18.24885079 | 18248850793.7 | 0.01423739 | 18.16110476 | 18161104761.9
0.01495622 | 5.358673953 | 5358673952.6 | 0.01495622 | 27.47923862 | 27479238615.7 | 0.01495622 | 19.33954286 | 19339542857.1 | 0.01495622 | 19.32975238 | 19329752381.0
0.0156737 | 6.225377049 | 6225377049.2 | 0.0156737 | 28.51499818 | 28514998178.5 | 0.0156737 | 20.40115556 | 20401155555.6 | 0.0156737 | 20.46363175 | 20463631746.0
0.01637479 | 7.160601093 | 7160601092.9 | 0.01637479 | 29.49710018 | 29497100182.1 | 0.01637479 | 21.43601905 | 21436019047.6 | 0.01637479 | 21.56346667 | 21563466666.7
0.01708815 | 8.156754098 | 8156754098.4 | 0.01708815 | 30.45391621 | 30453916211.3 | 0.01708815 | 22.41332698 | 22413326984.1 | 0.01708815 | 22.65972698 | 22659726984.1
0.01780286 | 9.201071038 | 9201071038.3 | 0.01780286 | 31.37549727 | 31375497267.8 | 0.01780286 | 23.37019048 | 23370190476.2 | 0.01780286 | 23.73782222 | 23737822222.2
0.01851353 | 10.28116576 | 10281165755.9 | 0.01851353 | 32.24472495 | 32244724954.5 | 0.01851353 | 24.2943746 | 24294374603.2 | 0.01851353 | 24.78106032 | 24781060317.5
0.0192242 | 11.41178142 | 11411781420.8 | 0.0192242 | 33.07362477 | 33073624772.3 | 0.0192242 | 25.18034286 | 25180342857.1 | 0.0192242 | 25.78835556 | 25788355555.6
0.01993345 | 12.57930419 | 12579304189.4 | 0.01993345 | 33.85523133 | 33855231329.7 | 0.01993345 | 26.02401905 | 26024019047.6 | 0.01993345 | 26.75857143 | 26758571428.6
0.02064815 | 13.78653552 | 13786535519.1 | 0.02064815 | 34.58577049 | 34585770491.8 | 0.02064815 | 26.83111746 | 26831117460.3 | 0.02064815 | 27.71187937 | 27711879365.1
0.02136017 | 14.98276867 | 14982768670.3 | 0.02136017 | 35.26381785 | 35263817850.6 | 0.02136017 | 27.58273016 | 27582730158.7 | 0.02136017 | 28.60532063 | 28605320634.9
0.02206403 | 16.19872131 | 16198721311.5 | 0.02206403 | 35.89646266 | 35896462659.4 | 0.02206403 | 28.28164444 | 28281644444.4 | 0.02206403 | 29.47045714 | 29470457142.9
0.02278008 | 17.37927869 | 17379278688.5 | 0.02278008 | 36.46336976 | 36463369763.2 | 0.02278008 | 28.95514921 | 28955149206.3 | 0.02278008 | 30.31650794 | 30316507936.5
0.02349487 | 18.54375228 | 18543752276.9 | 0.02349487 | 36.98577778 | 36985777777.8 | 0.02349487 | 29.56755556 | 29567555555.6 | 0.02349487 | 31.10145397 | 31101453968.3
0.02420143 | 19.67332969 | 19673329690.3 | 0.02420143 | 37.44917304 | 37449173041.9 | 0.02420143 | 30.12511746 | 30125117460.3 | 0.02420143 | 31.84017778 | 31840177777.8
0.02491479 | 20.77154827 | 20771548269.6 | 0.02491479 | 37.86628415 | 37866284153.0 | 0.02491479 | 30.63587937 | 30635879365.1 | 0.02491479 | 32.54022222 | 32540222222.2
0.0256295 | 21.84086703 | 21840867031.0 | 0.0256295 | 38.23667395 | 38236673952.6 | 0.0256295 | 31.09102857 | 31091028571.4 | 0.0256295 | 33.1944 | 33194400000
0.02633882 | 22.86301275 | 22863012750.5 | 0.02633882 | 38.55808743 | 38558087431.7 | 0.02633882 | 31.47855238 | 31478552381.0 | 0.02633882 | 33.79420952 | 33794209523.8
0.02705218 | 23.86177413 | 23861774134.8 | 0.02705218 | 38.8309326 | 38830932604.7 | 0.02705218 | 31.8316381 | 31831638095.2 | 0.02705218 | 34.35830476 | 34358304761.9
0.02775874 | 24.81373406 | 24813734061.9 | 0.02775874 | 39.07603279 | 39076032786.9 | 0.02775874 | 32.14499683 | 32144996825.4 | 0.02775874 | 34.86926349 | 34869263492.1
0.0284721 | 25.73553734 | 25735537340.6 | 0.0284721 | 39.28065574 | 39280655737.7 | 0.0284721 | 32.39672381 | 32396723809.5 | 0.0284721 | 35.32351746 | 35323517460.3
0.02918958 | 26.63295446 | 26632954462.7 | 0.02918958 | 39.47255009 | 39472550091.1 | 0.02918958 | 32.60631746 | 32606317460.3 | 0.02918958 | 35.76223492 | 35762234920.6
0.02989471 | 27.4795082 | 27479508196.7 | 0.02989471 | 39.62697996 | 39626979963.6 | 0.02989471 | 32.78946667 | 32789466666.7 | 0.02989471 | 36.13812698 | 36138126984.1
0.0306095 | 28.28461202 | 28284612021.9 | 0.0306095 | 39.762051 | 39762051001.8 | 0.0306095 | 32.92721905 | 32927219047.6 | 0.0306095 | 36.48583492 | 36485834920.6
0.03132008 | 29.03585792 | 29035857923.5 | 0.03132008 | 39.88099089 | 39880990892.5 | 0.03132008 | 33.05260317 | 33052603174.6 | 0.03132008 | 36.79061587 | 36790615873.0
0.03203076 | 29.75618579 | 29756185792.3 | 0.03203076 | 39.98330419 | 39983304189.4 | 0.03203076 | 33.18011429 | 33180114285.7 | 0.03203076 | 37.05150476 | 37051504761.9
0.03274277 | 30.43861566 | 30438615664.8 | 0.03274277 | 40.07307104 | 40073071038.3 | 0.03274277 | 33.27426667 | 33274266666.7 | 0.03274277 | 37.25818413 | 37258184127.0
0.03345202 | 31.05556284 | 31055562841.5 | 0.03345202 | 40.15448816 | 40154488160.3 | 0.03345202 | 33.36742857 | 33367428571.4 | 0.03345202 | 37.42779048 | 37427790476.2
0.03416538 | 31.65405464 | 31654054644.8 | 0.03416538 | 40.2343388 | 40234338797.8 | 0.03416538 | 33.44092063 | 33440920634.9 | 0.03416538 | 37.58646984 | 37586469841.3
0.03488286 | 32.18728962 | 32187289617.5 | 0.03488286 | 40.31099818 | 40310998178.5 | 0.03488286 | 33.52817778 | 33528177777.8 | 0.03488286 | 37.69784127 | 37697841269.8
0.03558672 | 32.67229872 | 32672298725.0 | 0.03558672 | 40.37047723 | 40370477231.3 | 0.03558672 | 33.58980317 | 33589803174.6 | 0.03558672 | 37.81856508 | 37818565079.4
0.03629874 | 33.11652459 | 33116524590.2 | 0.03629874 | 40.41661202 | 40416612021.9 | 0.03629874 | 33.65276825 | 33652768254.0 | 0.03629874 | 37.92712381 | 37927123809.5
0.03701479 | 33.52665574 | 33526655737.7 | 0.03701479 | 40.47458288 | 40474582878.0 | 0.03701479 | 33.72780317 | 33727803174.6 | 0.03701479 | 38.05182857 | 38051828571.4
0.03772269 | 33.86516211 | 33865162112.9 | 0.03772269 | 40.52272131 | 40522721311.5 | 0.03772269 | 33.77894603 | 33778946031.7 | 0.03772269 | 38.13855238 | 38138552381.0
0.03843336 | 34.16824408 | 34168244080.1 | 0.03843336 | 40.56954098 | 40569540983.6 | 0.03843336 | 33.8343619 | 33834361904.8 | 0.03843336 | 38.22970159 | 38229701587.3
0.03914672 | 34.44059016 | 34440590163.9 | 0.03914672 | 40.62618579 | 40626185792.3 | 0.03914672 | 33.91834286 | 33918342857.1 | 0.03914672 | 38.31192381 | 38311923809.5
0.03985874 | 34.66153734 | 34661537340.6 | 0.03985874 | 40.67463752 | 40674637522.8 | 0.03985874 | 33.9724381 | 33972438095.2 | 0.03985874 | 38.42329524 | 38423295238.1
0.04056941 | 34.85966849 | 34859668488.2 | 0.04056941 | 40.71508561 | 40715085610.2 | 0.04056941 | 34.04098413 | 34040984127.0 | 0.04056941 | 38.50654603 | 38506546031.7
0.04127731 | 35.0177122 | 35017712204.0 | 0.04127731 | 40.75871403 | 40758714025.5 | 0.04127731 | 34.11035556 | 34110355555.6 | 0.04127731 | 38.59332063 | 38593320634.9
0.04199067 | 35.16336248 | 35163362477.2 | 0.04199067 | 40.7995592 | 40799559198.5 | 0.04199067 | 34.18453968 | 34184539682.5 | 0.04199067 | 38.6915619 | 38691561904.8
0.04270681 | 35.26719854 | 35267198542.8 | 0.04270681 | 40.84234244 | 40842342440.8 | 0.04270681 | 34.2388254 | 34238825396.8 | 0.04270681 | 38.78046349 | 38780463492.1
0.04341193 | 35.36590528 | 35365905282.3 | 0.04341193 | 40.88094353 | 40880943533.7 | 0.04341193 | 34.29332063 | 34293320634.9 | 0.04341193 | 38.8600127 | 38860012698.4
0.04412261 | 35.44389071 | 35443890710.4 | 0.04412261 | 40.92432423 | 40924324225.9 | 0.04412261 | 34.36114921 | 34361149206.3 | 0.04412261 | 38.94284444 | 38942844444.4
0.04484008 | 35.52367213 | 35523672131.1 | 0.04484008 | 40.96342077 | 40963420765.0 | 0.04484008 | 34.42777143 | 34427771428.6 | 0.04484008 | 39.04106667 | 39041066666.7
0.04554933 | 35.58325319 | 35583253187.6 | 0.04554933 | 41.0091184 | 41009118397.1 | 0.04554933 | 34.50624762 | 34506247619.0 | 0.04554933 | 39.10486984 | 39104869841.3
0.04626134 | 35.63296903 | 35632969034.6 | 0.04626134 | 41.04028051 | 41040280510.0 | 0.04626134 | 34.57086349 | 34570863492.1 | 0.04626134 | 39.19975873 | 39199758730.2
0.04697059 | 35.68788342 | 35687883424.4 | 0.04697059 | 41.09223679 | 41092236794.2 | 0.04697059 | 34.63631111 | 34636311111.1 | 0.04697059 | 39.30229206 | 39302292063.5
0.04768261 | 35.73816393 | 35738163934.4 | 0.04768261 | 41.12359563 | 41123595628.4 | 0.04768261 | 34.7060254 | 34706025396.8 | 0.04768261 | 39.38329524 | 39383295238.1
0.04839874 | 35.77993078 | 35779930783.2 | 0.04839874 | 41.16757741 | 41167577413.5 | 0.04839874 | 34.77700317 | 34777003174.6 | 0.04839874 | 39.46338413 | 39463384127.0
0.04910395 | 35.82803643 | 35828036429.9 | 0.04910395 | 41.21598907 | 41215989071.0 | 0.04910395 | 34.84799365 | 34847993650.8 | 0.04910395 | 39.54826667 | 39548266666.7
0.04981731 | 35.86182878 | 35861828779.6 | 0.04981731 | 41.25587614 | 41255876138.4 | 0.04981731 | 34.91332063 | 34913320634.9 | 0.04981731 | 39.64132063 | 39641320634.9

## Sheet2
0.03629874 | 0.0106692437 | 33652768254.0
0.03701479 | 0.01138529412 | 33727803174.6
0.03772269 | 0.01209319328 | 33778946031.7
0.03843336 | 0.01280386555 | 33834361904.8
0.03914672 | 0.01351722689 | 33918342857.1
0.03985874 | 0.0142292437 | 33972438095.2
0.04056941 | 0.01493991597 | 34040984127.0
0.04127731 | 0.01564781513 | 34110355555.6
0.04199067 | 0.01636117647 | 34184539682.5
0.04270681 | 0.01707731092 | 34238825396.8
0.04341193 | 0.01778243697 | 34293320634.9
0.04412261 | 0.01849310924 | 34361149206.3
0.04484008 | 0.01921058824 | 34427771428.6
0.04554933 | 0.01991983193 | 34506247619.0
0.04626134 | 0.02063184874 | 34570863492.1
0.04697059 | 0.02134109244 | 34636311111.1
0.04768261 | 0.02205310924 | 34706025396.8
0.04839874 | 0.0227692437 | 34777003174.6
0.04910395 | 0.02347445378 | 34847993650.8
0.04981731 | 0.02418781513 | 34913320634.9
| 0.1 | 42000000000
| 0.2 | 51300000000
| 0.3 | 60600000000
| 0.4 | 69900000000