## Sheet1
|  |  |  | Constants: | (m)
Manufacturing Method | Fracture Stress |  |  | Foil Thickness | 0.000183
T360, T300, T1 | 0.003724868 |  |  | Plastic Thick | 0.000105
T360, T300, T1 | 0.001862434 | PART 2? |  | Width | 0.015
T360, T300, T1.5 | 0.01997884
T360, T300, T2 | 0.01989418
Manufacturer Seal | 0.03633862
MS, T360, T3 | 0.006941799
Tests | kN | N | MPa | Ultimate Tensile Stress (MPa)
| 0.0661 | 66.1 | 24.08014572
Manufacturer | 0.0669 | 66.9 | 24.3715847 | 24.7723133
| 0.071 | 71 | 25.86520947
| 0.0006 | 0.6 | 0.218579235
T360, T0.5s | 0.0007 | 0.7 | 0.2550091075 | 0.2671523983
| 0.0009 | 0.9 | 0.3278688525
| 0.0238 | 23.8 | 8.670309654
T360, T1s | 0.0285 | 28.5 | 10.38251366 | 8.718882817
| 0.0195 | 19.5 | 7.103825137
| 0.0464 | 46.4 | 16.90346084
T360, T1.5s | 0.0423 | 42.3 | 15.40983607 | 15.90771099
| 0.0423 | 42.3 | 15.40983607
| 0.0461 | 46.1 | 16.79417122
T360, T2s | 0.0478 | 47.8 | 17.41347905 | 17.10989678
| 0.047 | 47 | 17.12204007
| 0.0561 | 56.1 | 20.43715847
T360, T2.5s | 0.0515 | 51.5 | 18.76138434 | 19.61141469
| 0.0539 | 53.9 | 19.63570128
| 0.0565 | 56.5 | 20.58287796
T360, T3s | 0.0506 | 50.6 | 18.43351548 | 19.56284153
| 0.054 | 54 | 19.67213115
| 0.0025 | 2.5 | 0.9107468124
T400, T0.5s | 0.0026 | 2.6 | 0.9471766849 | 1.044323012
| 0.0035 | 3.5 | 1.275045537
| 0.0462 | 46.2 | 16.83060109
T400, T1s | 0.0498 | 49.8 | 18.1420765 | 17.52276867
| 0.0483 | 48.3 | 17.59562842
| 0.0605 | 60.5 | 22.04007286
T400, T1.5s | 0.055 | 55 | 20.03642987 | 19.76320583
| 0.0535 | 53.5 | 19.48998179
| 0.057 | 57 | 20.76502732
T400, T2s | 0.0554 | 55.4 | 20.18214936 | 20.47358834
| 0.0562 | 56.2 | 20.47358834
| 0.0567 | 56.7 | 20.6557377
T400, T2.5s | 0.069 | 69 | 25.13661202 | 23.65513054
| 0.0691 | 69.1 | 25.17304189
| 0.0745 | 74.5 | 27.14025501
T400, T3s | 0.0778 | 77.8 | 28.3424408 | 27.60170006
| 0.075 | 75 | 27.32240437
Ultimate Tensile Stress (MPa)
0.5
1
1.5
2
2.5
3 | 24.77231
0.5 | 0.2671524
1 | 8.718883
1.5 | 15.90771
2 | 17.1099
2.5 | 19.61141
3 | 19.56284
0.5 | 1.044323
1 | 17.52277
1.5 | 19.76321
2 | 20.47359
2.5 | 23.65513
3 | 27.6017

## Sheet2
Manufacturing Method (b275 for all) | Fracture Stress |  | Constants: | (m)
T360, T.5 | 0.03017989 |  | Foil Thickness | 0.000183
T360,T.75 | 0.03426455 |  | Plastic Thick | 0.000105
T360,T1 | 0.03790476 |  | Width | 0.015
T360, T1.5 | 0.007174603
T310, T1 | 0.0008465608
T310, T1.5 | 0.001015873
MS, 360, T3 | 0.008619048
Tests | kN | N | MPa | Average Ultimate Tensile Stress (MPa)
| 0.0142 | 14.2 | 9.015873016
Makerspace | 0.0182 | 18.2 | 11.55555556 | 9.989417989
| 0.0148 | 14.8 | 9.396825397
| 0.0411 | 41.1 | 26.0952381
T360, T0.5s | 0.0559 | 55.9 | 35.49206349 | 31.34391534
| 0.0511 | 51.1 | 32.44444444
| 0.0638 | 63.8 | 40.50793651
T360, T1s | 0.0726 | 72.6 | 46.0952381 | 46.58201058
| 0.0837 | 83.7 | 53.14285714
| 0.0725 | 72.5 | 46.03174603
T360, T1.5s | 0.0669 | 66.9 | 42.47619048 | 44.67724868
| 0.0717 | 71.7 | 45.52380952
| 0.0792 | 79.2 | 50.28571429
T360, T2s | 0.0721 | 72.1 | 45.77777778 | 49.24867725
| 0.0814 | 81.4 | 51.68253968
| 0.0855 | 85.5 | 54.28571429
T360, T2.5s | 0.0893 | 89.3 | 56.6984127 | 55.15343915
| 0.0858 | 85.8 | 54.47619048
| 0.0822 | 82.2 | 52.19047619
T360, T3s | 0.0699 | 69.9 | 44.38095238 | 49.14285714
| 0.0801 | 80.1 | 50.85714286
|  | 0 | 0
T400, T0.5s |  | 0 | 0 | 0
|  | 0 | 0
|  | 0 | 0
T400, T1s |  | 0 | 0 | 0
|  | 0 | 0
|  | 0 | 0
T400, T1.5s | 0.0788 | 78.8 | 50.03174603 | 50.03174603
|  | 0 | 0
|  | 0 | 0
T400, T2s | 0.0758 | 75.8 | 48.12698413 | 48.12698413
|  | 0 | 0
|  | 0 | 0
T400, T2.5s | 0.0632 | 63.2 | 40.12698413 | 40.12698413
|  | 0 | 0
|  | 0 | 0
T400, T3s |  | 0 | 0 | 0
|  | 0 | 0
0.5
1
1.5
2
2.5
3 | 9.989418
0.5 | 31.34392
1 | 46.58201
1.5 | 44.67725
2 | 49.24868
2.5 | 55.15344
3 | 49.14286
0.5
1
1.5 | 50.03175
2 | 48.12698
2.5 | 40.12698
3
| 0.5 | 1 | 1.5 | 2 | 2.5 | 3
0.5 | 31.34392
1 |  | 46.58201
1.5 |  |  | 44.67725
2 |  |  |  | 49.24868
2.5 |  |  |  |  | 55.15344
3 | [5 empty] | 49.14286
| 1.5 | 2 | 2.5
1.5 | 50.03175
2 |  | 48.12698
2.5 |  |  | 40.12698